## Sheet1
Al6061 | Al6061 | 0.35 | 0.35 | 0.15 | 101325 | Air | 25 | 无 | 454.2442
Al6061 | Al6061 | 0.35 | 0.35 | 0.15 | 10 | Air | 25 | 无 | 1121.992
Al6061 | Al6061 | 0.35 | 0.35 | 0.5 | 101325 | Air | 25 | 无 | 184.9544
Al6061 | Al6061 | 0.35 | 0.35 | 0.5 | 10 | Air | 25 | 无 | 399.5163
Al6061 | Al6061 | 0.22 | 0.22 | 0.15 | 101325 | Air | 25 | 无 | 273.2981
Al6061 | Al6061 | 0.22 | 0.22 | 0.15 | 10 | Air | 25 | 无 | 575.8991
Al6061 | Al6061 | 0.22 | 0.22 | 0.5 | 101325 | Air | 25 | 无 | 168.6352
Al6061 | Al6061 | 0.22 | 0.22 | 0.5 | 10 | Air | 25 | 无 | 328.7858
Al6061 | Al6061 | 0.35 | 0.35 | 0.15 | 101325 | Air | 25 | Q-d | 158.8267
Al6061 | Al6061 | 0.35 | 0.35 | 0.15 | 10 | Air | 25 | Q-d | 192.061
Al6061 | Al6061 | 0.35 | 0.35 | 0.5 | 101325 | Air | 25 | Q-d | 105.6101
Al6061 | Al6061 | 0.35 | 0.35 | 0.5 | 10 | Air | 25 | Q-d | 131.4566
Al6061 | Al6061 | 0.22 | 0.22 | 0.15 | 101325 | Air | 25 | Q-d | 140.6645
Al6061 | Al6061 | 0.22 | 0.22 | 0.15 | 10 | Air | 25 | Q-d | 153.9833
Al6061 | Al6061 | 0.22 | 0.22 | 0.5 | 101325 | Air | 25 | Q-d | 83.65287
Al6061 | Al6061 | 0.22 | 0.22 | 0.5 | 10 | Air | 25 | Q-d | 86.31811
Al6061 | Al6061 | 0.35 | 0.35 | 0.15 | 101325 | Air | 25 | Oring | 2352.23
Al6061 | Al6061 | 0.35 | 0.35 | 0.15 | 10 | Air | 25 | Oring | 3798.155
Al6061 | Al6061 | 0.35 | 0.35 | 0.5 | 101325 | Air | 25 | Oring | 588.3173
Al6061 | Al6061 | 0.35 | 0.35 | 0.5 | 10 | Air | 25 | Oring | 1302.087
Al6061 | Al6061 | 0.22 | 0.22 | 0.15 | 101325 | Air | 25 | Oring | 2301.46
Al6061 | Al6061 | 0.22 | 0.22 | 0.15 | 10 | Air | 25 | Oring | 3775.193
Al6061 | Al6061 | 0.22 | 0.22 | 0.5 | 101325 | Air | 25 | Oring | 514.3908
Al6061 | Al6061 | 0.22 | 0.22 | 0.5 | 10 | Air | 25 | Oring | 1001.279
Al6061 | Al6061 | 0.35 | 0.35 | 0.15 | 101325 | Air | 25 | Gasket | 890.6193
Al6061 | Al6061 | 0.35 | 0.35 | 0.15 | 10 | Air | 25 | Gasket | 1856.828
Al6061 | Al6061 | 0.35 | 0.35 | 0.5 | 101325 | Air | 25 | Gasket | 541.0196
Al6061 | Al6061 | 0.35 | 0.35 | 0.5 | 10 | Air | 25 | Gasket | 1323.108
Al6061 | Al6061 | 0.22 | 0.22 | 0.15 | 101325 | Air | 25 | Gasket | 507.977
Al6061 | Al6061 | 0.22 | 0.22 | 0.15 | 10 | Air | 25 | Gasket | 1156.997
Al6061 | Al6061 | 0.22 | 0.22 | 0.5 | 101325 | Air | 25 | Gasket | 381.0167
Al6061 | Al6061 | 0.22 | 0.22 | 0.5 | 10 | Air | 25 | Gasket | 731.7102
Al6061 | Al6061 | 0.8 | 1.6 | 0.1 | 101325 | Air | 20 | 无 | 449.6852
Al6061 | Al6061 | 0.8 | 1.6 | 0.15 | 101325 | Air | 20 | 无 | 415.109
Al6061 | Al6061 | 0.8 | 1.6 | 0.2 | 101325 | Air | 20 | 无 | 394.0272
Al6061 | Al6061 | 0.8 | 1.6 | 0.5 | 101325 | Air | 20 | 无 | 304.2554
Al6061 | Al6061 | 0.8 | 1.6 | 1 | 101325 | Air | 20 | 无 | 223.2778
Al6061 | Al6061 | 0.8 | 1.6 | 1.5 | 101325 | Air | 20 | 无 | 184.2827
Al6061 | Al6061 | 0.8 | 1.6 | 0.1 | 101325 | Air | 25 | 无 | 379.4714
Al6061 | Al6061 | 0.8 | 1.6 | 0.15 | 101325 | Air | 25 | 无 | 350.3708
Al6061 | Al6061 | 0.8 | 1.6 | 0.2 | 101325 | Air | 25 | 无 | 330.0929
Al6061 | Al6061 | 0.8 | 1.6 | 0.5 | 101325 | Air | 25 | 无 | 267.0951
Al6061 | Al6061 | 0.8 | 1.6 | 1 | 101325 | Air | 25 | 无 | 202.431
Al6061 | Al6061 | 0.8 | 1.6 | 1.5 | 101325 | Air | 25 | 无 | 171.4839
Al6061 | Al6061 | 0.8 | 1.6 | 0.1 | 101325 | Air | 32 | 无 | 366.4557
Al6061 | Al6061 | 0.8 | 1.6 | 0.15 | 101325 | Air | 32 | 无 | 339.8709
Al6061 | Al6061 | 0.8 | 1.6 | 0.2 | 101325 | Air | 32 | 无 | 314.8281
Al6061 | Al6061 | 0.8 | 1.6 | 0.5 | 101325 | Air | 32 | 无 | 251.2544
Al6061 | Al6061 | 0.8 | 1.6 | 1 | 101325 | Air | 32 | 无 | 190.8557
Al6061 | Al6061 | 0.8 | 1.6 | 1.5 | 101325 | Air | 32 | 无 | 163.8948
Al6061 | Al6061 | 0.8 | 1.6 | 0.1 | 101325 | Air | 20 | graphene | 360.3848
Al6061 | Al6061 | 0.8 | 1.6 | 0.15 | 101325 | Air | 20 | graphene | 307.9692
Al6061 | Al6061 | 0.8 | 1.6 | 0.2 | 101325 | Air | 20 | graphene | 268.759
Al6061 | Al6061 | 0.8 | 1.6 | 0.5 | 101325 | Air | 20 | graphene | 171.892
Al6061 | Al6061 | 0.8 | 1.6 | 1 | 101325 | Air | 20 | graphene | 105.5439
Al6061 | Al6061 | 0.8 | 1.6 | 1.5 | 101325 | Air | 20 | graphene | 80.47636
Al6061 | Al6061 | 0.8 | 1.6 | 0.1 | 101325 | Air | 25 | graphene | 284.6796
Al6061 | Al6061 | 0.8 | 1.6 | 0.15 | 101325 | Air | 25 | graphene | 252.1634
Al6061 | Al6061 | 0.8 | 1.6 | 0.2 | 101325 | Air | 25 | graphene | 220.3411
Al6061 | Al6061 | 0.8 | 1.6 | 0.5 | 101325 | Air | 25 | graphene | 150.7612
Al6061 | Al6061 | 0.8 | 1.6 | 1 | 101325 | Air | 25 | graphene | 102.2369
Al6061 | Al6061 | 0.8 | 1.6 | 1.5 | 101325 | Air | 25 | graphene | 79.4432
Al6061 | Al6061 | 0.8 | 1.6 | 0.1 | 7999 | N2 | 25 | 无 | 1519.671
Al6061 | Al6061 | 0.8 | 1.6 | 0.1 | 266644 | N2 | 25 | 无 | 1364.327
Al6061 | Al6061 | 0.8 | 1.6 | 0.1 | 666610 | N2 | 25 | 无 | 1029.279
Al6061 | Al6061 | 0.8 | 1.6 | 0.1 | 1333220 | N2 | 25 | 无 | 892.1325
Al6061 | Al6061 | 0.8 | 1.6 | 0.1 | 101325 | N2 | 25 | 无 | 467.7767
Al6061 | Al6061 | 0.8 | 1.6 | 0.15 | 7999 | N2 | 25 | 无 | 1398.863
Al6061 | Al6061 | 0.8 | 1.6 | 0.15 | 266644 | N2 | 25 | 无 | 1309.167
Al6061 | Al6061 | 0.8 | 1.6 | 0.15 | 666610 | N2 | 25 | 无 | 978.6201
Al6061 | Al6061 | 0.8 | 1.6 | 0.15 | 1333220 | N2 | 25 | 无 | 775.013
Al6061 | Al6061 | 0.8 | 1.6 | 0.15 | 101325 | N2 | 25 | 无 | 417.7253
Al6061 | Al6061 | 0.8 | 1.6 | 1 | 7999 | N2 | 25 | 无 | 320.8934
Al6061 | Al6061 | 0.8 | 1.6 | 1 | 266644 | N2 | 25 | 无 | 297.0957
Al6061 | Al6061 | 0.8 | 1.6 | 1 | 666610 | N2 | 25 | 无 | 261.5142
Al6061 | Al6061 | 0.8 | 1.6 | 1 | 1333220 | N2 | 25 | 无 | 234.256
Al6061 | Al6061 | 0.8 | 1.6 | 1 | 101325 | N2 | 25 | 无 | 196.9167
Al6061 | Al6061 | 0.8 | 1.6 | 0.1 | 7999 | He | 25 | 无 | 1260.301
Al6061 | Al6061 | 0.8 | 1.6 | 0.1 | 266644 | He | 25 | 无 | 1116.286
Al6061 | Al6061 | 0.8 | 1.6 | 0.1 | 666610 | He | 25 | 无 | 889.9692
Al6061 | Al6061 | 0.8 | 1.6 | 0.1 | 1333220 | He | 25 | 无 | 690.2175
Al6061 | Al6061 | 0.8 | 1.6 | 0.1 | 101325 | He | 25 | 无 | 289.2657
Al6061 | Al6061 | 0.8 | 1.6 | 0.15 | 7999 | He | 25 | 无 | 952.4643
Al6061 | Al6061 | 0.8 | 1.6 | 0.15 | 266644 | He | 25 | 无 | 848.1997
Al6061 | Al6061 | 0.8 | 1.6 | 0.15 | 666610 | He | 25 | 无 | 667.9556
Al6061 | Al6061 | 0.8 | 1.6 | 0.15 | 1333220 | He | 25 | 无 | 562.2661
Al6061 | Al6061 | 0.8 | 1.6 | 0.15 | 101325 | He | 25 | 无 | 231.9447
Al6061 | Al6061 | 0.8 | 1.6 | 1 | 7999 | He | 25 | 无 | 298.5221
Al6061 | Al6061 | 0.8 | 1.6 | 1 | 266644 | He | 25 | 无 | 267.0661
Al6061 | Al6061 | 0.8 | 1.6 | 1 | 666610 | He | 25 | 无 | 248.2644
Al6061 | Al6061 | 0.8 | 1.6 | 1 | 1333220 | He | 25 | 无 | 215.0724
Al6061 | Al6061 | 0.8 | 1.6 | 1 | 101325 | He | 25 | 无 | 137.3913
SS316L | Al6061 | 0.8 | 1.6 | 0.1 | 101325 | Air | 20 | 无 | 608.6498
SS316L | Al6061 | 0.8 | 1.6 | 0.15 | 101325 | Air | 20 | 无 | 589.2761
SS316L | Al6061 | 0.8 | 1.6 | 0.2 | 101325 | Air | 20 | 无 | 540.3939
SS316L | Al6061 | 0.8 | 1.6 | 0.5 | 101325 | Air | 20 | 无 | 475.7617
SS316L | Al6061 | 0.8 | 1.6 | 1 | 101325 | Air | 20 | 无 | 431.1969
SS316L | Al6061 | 0.8 | 1.6 | 1.5 | 101325 | Air | 20 | 无 | 403.7004
SS316L | Al6061 | 0.8 | 1.6 | 0.1 | 101325 | Air | 25 | 无 | 534.7234
SS316L | Al6061 | 0.8 | 1.6 | 0.15 | 101325 | Air | 25 | 无 | 506.3128
SS316L | Al6061 | 0.8 | 1.6 | 0.2 | 101325 | Air | 25 | 无 | 473.449
SS316L | Al6061 | 0.8 | 1.6 | 0.5 | 101325 | Air | 25 | 无 | 422.7064
SS316L | Al6061 | 0.8 | 1.6 | 1 | 101325 | Air | 25 | 无 | 389.1319
SS316L | Al6061 | 0.8 | 1.6 | 1.5 | 101325 | Air | 25 | 无 | 365.1701
SS316L | Al6061 | 0.8 | 1.6 | 0.1 | 101325 | Air | 32 | 无 | 529.448
SS316L | Al6061 | 0.8 | 1.6 | 0.15 | 101325 | Air | 32 | 无 | 507.2682
SS316L | Al6061 | 0.8 | 1.6 | 0.2 | 101325 | Air | 32 | 无 | 459.8619
SS316L | Al6061 | 0.8 | 1.6 | 0.5 | 101325 | Air | 32 | 无 | 403.5672
SS316L | Al6061 | 0.8 | 1.6 | 1 | 101325 | Air | 32 | 无 | 371.5995
SS316L | Al6061 | 0.8 | 1.6 | 1.5 | 101325 | Air | 32 | 无 | 348.1429
SS316L | Al6061 | 0.8 | 1.6 | 0.1 | 101325 | Air | 20 | graphene | 418.4511
SS316L | Al6061 | 0.8 | 1.6 | 0.15 | 101325 | Air | 20 | graphene | 316.9672
SS316L | Al6061 | 0.8 | 1.6 | 0.2 | 101325 | Air | 20 | graphene | 183.9003
SS316L | Al6061 | 0.8 | 1.6 | 0.5 | 101325 | Air | 20 | graphene | 97.16403
SS316L | Al6061 | 0.8 | 1.6 | 1 | 101325 | Air | 20 | graphene | 64.40979
SS316L | Al6061 | 0.8 | 1.6 | 1.5 | 101325 | Air | 20 | graphene | 55.19931
SS316L | Al6061 | 0.8 | 1.6 | 0.1 | 101325 | Air | 25 | graphene | 271.4469
SS316L | Al6061 | 0.8 | 1.6 | 0.15 | 101325 | Air | 25 | graphene | 204.0805
SS316L | Al6061 | 0.8 | 1.6 | 0.2 | 101325 | Air | 25 | graphene | 138.5673
SS316L | Al6061 | 0.8 | 1.6 | 0.5 | 101325 | Air | 25 | graphene | 86.38485
SS316L | Al6061 | 0.8 | 1.6 | 1 | 101325 | Air | 25 | graphene | 57.35928
SS316L | Al6061 | 0.8 | 1.6 | 1.5 | 101325 | Air | 25 | graphene | 49.01118
Al6061 | Al2O3 | 0.8 | 1.6 | 0.1 | 7999 | N2 | 25 | 无 | 2763.47194
Al6061 | Al2O3 | 0.8 | 1.6 | 0.1 | 266644 | N2 | 25 | 无 | 1937.42891
Al6061 | Al2O3 | 0.8 | 1.6 | 0.1 | 666610 | N2 | 25 | 无 | 1337.36351
Al6061 | Al2O3 | 0.8 | 1.6 | 0.1 | 1333220 | N2 | 25 | 无 | 926.67674
Al6061 | Al2O3 | 0.8 | 1.6 | 0.1 | 101324720 | N2 | 25 | 无 | 108.42946
Al6061 | Al2O3 | 0.8 | 1.6 | 0.15 | 7999 | N2 | 25 | 无 | 2723.80121
Al6061 | Al2O3 | 0.8 | 1.6 | 0.15 | 266644 | N2 | 25 | 无 | 1910.30638
Al6061 | Al2O3 | 0.8 | 1.6 | 0.15 | 666610 | N2 | 25 | 无 | 1319.93962
Al6061 | Al2O3 | 0.8 | 1.6 | 0.15 | 1333220 | N2 | 25 | 无 | 911.8584
Al6061 | Al2O3 | 0.8 | 1.6 | 0.15 | 101324720 | N2 | 25 | 无 | 109.8891
Al6061 | Al2O3 | 0.8 | 1.6 | 0.5 | 7999 | N2 | 25 | 无 | 1180.50538
Al6061 | Al2O3 | 0.8 | 1.6 | 0.5 | 266644 | N2 | 25 | 无 | 979.92927
Al6061 | Al2O3 | 0.8 | 1.6 | 0.5 | 666610 | N2 | 25 | 无 | 802.6065
Al6061 | Al2O3 | 0.8 | 1.6 | 0.5 | 1333220 | N2 | 25 | 无 | 624.24096
Al6061 | Al2O3 | 0.8 | 1.6 | 0.5 | 101324720 | N2 | 25 | 无 | 84.80266
Al6061 | Al2O3 | 0.8 | 1.6 | 1 | 7999 | N2 | 25 | 无 | 685.42508
Al6061 | Al2O3 | 0.8 | 1.6 | 1 | 266644 | N2 | 25 | 无 | 581.38796
Al6061 | Al2O3 | 0.8 | 1.6 | 1 | 666610 | N2 | 25 | 无 | 516.05293
Al6061 | Al2O3 | 0.8 | 1.6 | 1 | 1333220 | N2 | 25 | 无 | 434.56653
Al6061 | Al2O3 | 0.8 | 1.6 | 1 | 101324720 | N2 | 25 | 无 | 73.78287
Al6061 | Al2O3 | 0.8 | 1.6 | 0.1 | 7999 | He | 25 | 无 | 1843.23831
Al6061 | Al2O3 | 0.8 | 1.6 | 0.1 | 266644 | He | 25 | 无 | 1370.22952
Al6061 | Al2O3 | 0.8 | 1.6 | 0.1 | 666610 | He | 25 | 无 | 1070.598
Al6061 | Al2O3 | 0.8 | 1.6 | 0.1 | 1333220 | He | 25 | 无 | 832.84124
Al6061 | Al2O3 | 0.8 | 1.6 | 0.1 | 101324720 | He | 25 | 无 | 101.35
Al6061 | Al2O3 | 0.8 | 1.6 | 0.15 | 7999 | He | 25 | 无 | 1762.69569
Al6061 | Al2O3 | 0.8 | 1.6 | 0.15 | 266644 | He | 25 | 无 | 1277.05301
Al6061 | Al2O3 | 0.8 | 1.6 | 0.15 | 666610 | He | 25 | 无 | 1016.02252
Al6061 | Al2O3 | 0.8 | 1.6 | 0.15 | 1333220 | He | 25 | 无 | 799.47485
Al6061 | Al2O3 | 0.8 | 1.6 | 0.15 | 101324720 | He | 25 | 无 | 99.67
Al6061 | Al2O3 | 0.8 | 1.6 | 0.5 | 7999 | He | 25 | 无 | 1021.09545
Al6061 | Al2O3 | 0.8 | 1.6 | 0.5 | 266644 | He | 25 | 无 | 827.62849
Al6061 | Al2O3 | 0.8 | 1.6 | 0.5 | 666610 | He | 25 | 无 | 706.20344
Al6061 | Al2O3 | 0.8 | 1.6 | 0.5 | 1333220 | He | 25 | 无 | 588.47427
Al6061 | Al2O3 | 0.8 | 1.6 | 0.5 | 101324720 | He | 25 | 无 | 76.53
Al6061 | Al2O3 | 0.8 | 1.6 | 1 | 7999 | He | 25 | 无 | 681.88131
Al6061 | Al2O3 | 0.8 | 1.6 | 1 | 266644 | He | 25 | 无 | 574.51332
Al6061 | Al2O3 | 0.8 | 1.6 | 1 | 666610 | He | 25 | 无 | 508.91323
Al6061 | Al2O3 | 0.8 | 1.6 | 1 | 1333220 | He | 25 | 无 | 443.35585
Al6061 | Al2O3 | 0.8 | 1.6 | 1 | 101324720 | He | 25 | 无 | 68.53
Al6061 | Al6061 | 0.8 | 1.6 | 0.15 | 8 | He | 200 | 无 | 925.02
Al6061 | Al6061 | 0.8 | 1.6 | 0.3 | 8 | He | 200 | 无 | 540.55
Al6061 | Al6061 | 0.8 | 1.6 | 0.5 | 8 | He | 200 | 无 | 229.58
Al6061 | Al6061 | 0.8 | 1.6 | 1 | 8 | He | 200 | 无 | 106.47
Al6061 | Al6061 | 0.8 | 1.6 | 0.15 | 266644 | He | 200 | 无 | 899.58
Al6061 | Al6061 | 0.8 | 1.6 | 0.15 | 666610 | He | 200 | 无 | 820.17
Al6061 | Al6061 | 0.8 | 1.6 | 0.15 | 1333220 | He | 200 | 无 | 720.69
Si | SS304 | 0.24 | 0.24 | 0.1 | 8 | He | 300 | 无 | 8271.79
Si | SS304 | 0.24 | 0.24 | 0.1 | 266644 | He | 300 | 无 | 2824.93
Si | SS304 | 0.24 | 0.24 | 0.1 | 933254 | He | 300 | 无 | 1252.98
Si | SS304 | 0.24 | 0.24 | 0.1 | 8 | He | 350 | 无 | 6403.45
Si | SS304 | 0.24 | 0.24 | 0.1 | 266644 | He | 350 | 无 | 2705.62
Si | SS304 | 0.24 | 0.24 | 0.1 | 933254 | He | 350 | 无 | 1156.01